## Sheet1
battery_id | cycle | chI | chV | chT | disI | disV | disT | BCt | SOH | RUL
B5 | 1 | 1.440147 | 4.254682 | 23.98873 | 1.894407 | 3.273523 | 32.98083 | 1.986196 | 99.3 | 218
B5 | 6 | 1.509148 | 4.146696 | 26.48365 | 2.046433 | 2.973916 | 35.17236 | 1.976299 | 98.81 | 213
B5 | 219 | 1.214995 | 4.217524 | 27.16884 | 1.760381 | 3.623897 | 33.31433 | 0.9109442 | 45.38 | 1
B5 | 220 | 1.365501 | 4.2349 | 26.31639 | 1.935076 | 3.734413 | 33.64099 | 0.8982616 | 44.99 | 0
B6 | 1 | 1.459441 | 4.198744 | 26.52151 | 1.95821 | 3.668569 | 31.19808 | 1.993692 | 99.42 | 211
B6 | 2 | 1.409573 | 4.198197 | 23.52926 | 2.030742 | 3.187173 | 34.75071 | 1.979443 | 99.05 | 207
B7 | 244 | 1.356125 | 4.121662 | 26.65131 | 1.891434 | 4.066169 | 32.36685 | 0.7808478 | 39.1 | 5
B7 | 162 | 1.445023 | 4.211495 | 28.59936 | 2.013871 | 3.55056 | 32.61892 | 1.196181 | 59.81 | 88
B7 | 247 | 1.428183 | 4.209903 | 28.08015 | 1.972805 | 3.698309 | 30.89852 | 0.7659028 | 38.38 | 5